## Sheet1
Stainless Steels X3CrTi17
Data Table for:Grades - Stainless Steels - X3CrTi17
ITEM | Standard Number | Descriptions
1 | NF EN 10028-7 | Flat products made of steels for pressure purposes - Part 7: Stainless steels
2 | NF EN 10088-1 | Stainless steels - Part 1: List of stainless steels
3 | NF EN 10088-2 | Stainless steels - Part 2: Technical delivery conditions for sheet/plate and strip of corrosion resisting steels for general purposes
4 | NF EN 10088-4 | Stainless steels - Part 4: Technical delivery conditions for sheet/plate and strip of corrosion resisting steels for construction purposes
5 | NF EN 10296-2 (2005) | Welded circular steel tubes for mechanical and general engineering purposes - Technical delivery conditions - Part 2: Stainless steel
6 | NF EN 10297-2 (2005) | Seamless circular steel tubes for mechanical and general engineering purposes - Technical delivery conditions - Part 2: Stainless steel
Elements | Min.（≥） | Max.（≤）
C |  | 0.05
Si |  | 1
Mn |  | 1
P |  | 0.04
S |  | 0.015
Cr | 16 | 18
Mo
Ni
Ti | 4×(C+N)+0.15 | 0.8