## Sheet1
Stainless Steels X3CrNb17
Data Table for:Grades - Stainless Steels - X3CrNb17
ITEM | Standard Number | Descriptions
1 | NF EN 10088-1 | Stainless steels - Part 1: List of stainless steels
2 | NF EN 10088-2 | Stainless steels - Part 2: Technical delivery conditions for sheet/plate and strip of corrosion resisting steels for general purposes
3 | NF EN 10088-3 | Stainless steels - Part 3: Technical delivery conditions for semi-finished products, bars, rods, wire, sections and bright products of corrosion resisting steels for general purposes
Elements | Min.（≥） | Max.（≤）
C |  | 0.05
Si |  | 1
Mn |  | 1
P |  | 0.04
S |  | 0.015
Cr | 16 | 18
Mo
Ni
Nb | 12×C | 1