## Sheet1
Stainless Steels X6CrNi17-1
Data Table for:Grades - Stainless Steels - X6CrNi17-1
ITEM | Standard Number | Descriptions
1 | NF EN 10088-1 | Stainless steels - Part 1: List of stainless steels
2 | NF EN 10088-2 | Stainless steels - Part 2: Technical delivery conditions for sheet/plate and strip of corrosion resisting steels for general purposes
Elements | Min.（≥） | Max.（≤）
C |  | 0.08
Si |  | 1
Mn |  | 1
P |  | 0.04
S |  | 0.015
Cr | 16 | 18
Mo
Ni | 1.2 | 1.6