## Sheet1
Stainless Steels X6CrMoNb17-1
Data Table for:Grades - Stainless Steels - X6CrMoNb17-1
ITEM | Standard Number | Descriptions
1 | NF EN 10028-7 (2007) | Flat products made of steels for pressure purposes - Part 7: Stainless steels
2 | NF EN 10088-1 | Stainless steels - Part 1: List of stainless steels
3 | NF EN 10088-2 | Stainless steels - Part 2: Technical delivery conditions for sheet/plate and strip of corrosion resisting steels for general purposes
4 | NF EN 10088-3 | Stainless steels - Part 3: Technical delivery conditions for semi-finished products, bars, rods, wire, sections and bright products of corrosion resisting steels for general purposes
5 | NF EN 10088-4 | Stainless steels - Part 4: Technical delivery conditions for sheet/plate and strip of corrosion resisting steels for construction purposes
6 | NF EN 10296-2 (2005) | Welded circular steel tubes for mechanical and general engineering purposes - Technical delivery conditions - Part 2: Stainless steel
Elements | Min.（≥） | Max.（≤）
C |  | 0.08
Si |  | 1
Mn |  | 1
P |  | 0.04
S |  | 0.015
Cr | 16 | 18
Mo | 0.8 | 1.4
Ni
Nb | 7×(C+N)+0.10 | 1
N |  | 0.04