## Sheet1
Stainless Steels 1.4532
Data Table for:Grades - Stainless Steels - 1.4532
ITEM | Standard Number | Descriptions
1 | NF EN 10088-1 | Stainless steels - Part 1: List of stainless steels
2 | NF EN 10088-2 | Stainless steels - Part 2: Technical delivery conditions for sheet/plate and strip of corrosion resisting steels for general purposes
Elements | Min.（≥） | Max.（≤）
C |  | 0.01
Si |  | 0.7
Mn |  | 1.2
P |  | 0.04
S |  | 0.015
Cr | 14 | 16
Mo | 2 | 3
Ni | 6.5 | 7.5
Al | 0.7 | 1.5