## Sheet1
Stainless Steels 1.4361
Data Table for:Grades - Stainless Steels - 1.4361
ITEM | Standard Number | Descriptions
1 | NF EN 10088-1 | Stainless steels - Part 1: List of stainless steels
2 | NF EN 10088-2 | Stainless steels - Part 2: Technical delivery conditions for sheet/plate and strip of corrosion resisting steels for general purposes
3 | NF EN 10088-3 | Stainless steels - Part 3: Technical delivery conditions for semi-finished products, bars, rods, wire, sections and bright products of corrosion resisting steels for general purposes
Elements | Min.（≥） | Max.（≤）
C |  | 0.015
Si | 3.7 | 4.5
Mn |  | 2
P |  | 0.025
S |  | 0.01
Cr | 16.5 | 18.5
Mo |  | 0.2
Ni | 14 | 16
N |  | 0.11