## Sheet1
Stainless Steels 1.4373
Data Table for:Grades - Stainless Steels - 1.4373
ITEM | Standard Number | Descriptions
1 | NF EN 10088-1 | Stainless steels - Part 1: List of stainless steels
2 | NF EN 10088-2 | Stainless steels - Part 2: Technical delivery conditions for sheet/plate and strip of corrosion resisting steels for general purposes
Elements | Min.（≥） | Max.（≤）
C |  | 0.015
Si |  | 1
Mn | 7.5 | 10.5
P |  | 0.045
S |  | 0.015
Cr | 17 | 19
Mo
Ni | 4 | 6
N | 0.05 | 0.25