## Sheet1
Stainless Steels Z3CAT18
Data Table for:Grades - Stainless Steels - Z3CAT18
ITEM | Standard Number | Descriptions
1 | NF A 35-573 | Stainless steels for general purposes. Plates, wide strips and strips
2 | NF A 35-578 | Iron and steel. Stainless steel for high temperature application
Elements | Min.（≥） | Max.（≤）
C |  | 0.03
Si |  | 0.75
Mn |  | 0.75
P |  | 0.03
S |  | 0.015
Cr | 17 | 18
Mo
Ni
N |  | 0.025
Ti |  | 4(C+N)+0.20