## Sheet1
Stainless Steels Z3CND18-14-03
Data Table for:Grades - Stainless Steels - Z3CND18-14-03
ITEM | Standard Number | Descriptions
1 | NF A 35-573 | Stainless steels for general purposes. Plates, wide strips and strips
2 | NF A 35-574 | Iron and steel. Stainless steel for general purposes. Semi- finished products, bars and wire rod
Elements | Min.（≥） | Max.（≤）
C |  | 0.03
Si |  | 0.75
Mn |  | 2
P |  | 0.04
S |  | 0.015
Cr | 17 | 19
Mo | 2.5 | 3
Ni | 12.5 | 14.5