## Sheet1
Stainless Steels Z3CNbZr17
Data Table for:Grades - Stainless Steels - Z3CNbZr17
ITEM | Standard Number | Descriptions
1 | NF A 35-573 | Stainless steels for general purposes. Plates, wide strips and strips
2 | NF A 35-578 | Iron and steel. Stainless steel for high temperature application
Elements | Min.（≥） | Max.（≤）
C |  | 0.03
Si |  | 0.75
Mn |  | 0.08
P |  | 0.03
S |  | 0.015
Cr | 16 | 17.5
Mo
Ni
Nb | 0.35 | 0.55
Zr | 7(C+N)+0.015(0)