## Sheet1
Stainless Steels Z5CN17-08
Data Table for:Grades - Stainless Steels - Z5CN17-08
ITEM | Standard Number | Descriptions
1 | NF A 35-573 | Stainless steels for general purposes. Plates, wide strips and strips
Elements | Min.（≥） | Max.（≤）
C |  | 0.05
Si |  | 0.75
Mn | 1.5 | 2
P |  | 0.04
S |  | 0.015
Cr | 16.5 | 17.5
Mo
Ni | 7 | 8