## Sheet1
Stainless Steels Z6CN13-04
Data Table for:Grades - Stainless Steels - Z6CN13-04
ITEM | Standard Number | Descriptions
1 | NF A 35-573 | Stainless steels for general purposes. Plates, wide strips and strips
Elements | Min.（≥） | Max.（≤）
C |  | 0.06
Si |  | 0.75
Mn |  | 1
P |  | 0.04
S |  | 0.015
Cr | 12 | 13.5
Mo | 0.3 | 0.5
Ni | 3.5 | 4.5