## Sheet1
Stainless Steels TSZ6CN18-09
Data Table for:Grades - Stainless Steels - TSZ6CN18-09
ITEM | Standard Number | Descriptions
1 | NF A 49-247 | Steel tubes. Tubes welded longitudinally for heat exchangers. Austenitic stainless steels. Dimensions. Technical delivery conditions
2 | NF A 49-249 | Steel tubes. Longitudinally welded plain end tubes for the food industry. Austenitic stainless steels. Dimensions. Technical delivery conditions
3 | NF A 49-647 | Steel tubes. Structural welded tubes, circular, square, rectangular or oval, in ferritic or austenitic stainless steels. Dimensions. Technical delivery conditions
Elements | Min.（≥） | Max.（≤）
C | 0.04 | 0.08
Si |  | 0.75
Mn |  | 2
P |  | 0.04
S |  | 0.015
Cr | 17 | 19
Mo
Ni | 8 | 10