## Sheet1
Stainless Steels Z6CNNb18-10
Data Table for:Grades - Stainless Steels - Z6CNNb18-10
ITEM | Standard Number | Descriptions
1 | NF A 36-607 | Austenitic stainless steel parts obtained by flat die forging or drop forging for boilers and pressure vessels. Grade and types
2 | NF A 35-573 | Stainless steels for general purposes. Plates, wide strips and strips
3 | NF A 36-209 | Iron and steel. Austenitic and austenic-ferritic stainless steels plates for boilers and pressure vessels
Elements | Min.（≥） | Max.（≤）
C |  | 0.06
Si |  | 0.75
Mn |  | 2
P |  | 0.04
S |  | 0.015
Cr | 17 | 19
Mo
Ni | 9 | 11
N |  | 0.05
Nb | 10×C | 1