## Sheet1
Stainless Steels Z6CNT18-10B
Data Table for:Grades - Stainless Steels - Z6CNT18-10B
ITEM | Standard Number | Descriptions
1 | NF A 35-578 | Iron and steel. Stainless steel for high temperature application
Elements | Min.（≥） | Max.（≤）
C |  | 0.06
Si |  | 0.75
Mn |  | 2
P |  | 0.04
S |  | 0.015
Cr | 17 | 19
Mo
Ni | 9 | 12
Ti | 5(C+N) | 0.7