## Sheet1
Stainless Steels TUZ6CNT18-10
Data Table for:Grades - Stainless Steels - TUZ6CNT18-10
ITEM | Standard Number | Descriptions
1 | NF A 49-117 | Steel tubes. Seamless plain end tubes for pipes-lines and other uses. Ferritic and austenitic stainless steels. Dimensions. Technical delivery conditions
2 | NF A 49-217 | Steel tubes. Seamless tubes for heat exchangers. Stainless ferritic, austenic or ferritoaustenitic steel grades. Dimensions. Technical delivery conditions
3 | NF A 49-218 | Steel pipes. Seamless pipes for furnaces. Austenitic stainless steels. Dimensions (with normal or reduced tolerances). Technical delivery conditions
Elements | Min.（≥） | Max.（≤）
C |  | 0.06
Si |  | 0.75
Mn |  | 2
P |  | 0.04
S |  | 0.015
Cr | 17 | 19
Mo
Ni | 9 | 12
Ti | 5(C+N) | 0.7