## Sheet1
Stainless Steels Z7CNU17-04
Data Table for:Grades - Stainless Steels - Z7CNU17-04
ITEM | Standard Number | Descriptions
1 | NF A 35-573 | Stainless steels for general purposes. Plates, wide strips and strips
Elements | Min.（≥） | Max.（≤）
C |  | 0.07
Si |  | 0.75
Mn |  | 1
P |  | 0.04
S |  | 0.015
Cr | 15.5 | 17.5
Mo
Ni | 4 | 5
Nb | 0.15 | 0.45
Cu | 3 | 5