## Sheet1
Stainless Steels Z8CNT12
Data Table for:Grades - Stainless Steels - Z8CNT12
ITEM | Standard Number | Descriptions
1 | NF A 35-573 | Stainless steels for general purposes. Plates, wide strips and strips
Elements | Min.（≥） | Max.（≤）
C |  | 0.08
Si |  | 0.75
Mn |  | 1.5
P |  | 0.04
S |  | 0.015
Cr | 10.5 | 12.5
Mo
Ni | 0.5 | 1.5
Ti | 0.15 | 0.25