## Sheet1
Stainless Steels Z9CNA17-07
Data Table for:Grades - Stainless Steels - Z9CNA17-07
ITEM | Standard Number | Descriptions
1 | NF A 35-573 | Stainless steels for general purposes. Plates, wide strips and strips
2 | NF A 35-574 | Iron and steel. Stainless steel for general purposes. Semi- finished products, bars and wire rod
Elements | Min.（≥） | Max.（≤）
C |  | 0.09
Si |  | 0.75
Mn |  | 1
P |  | 0.04
S |  | 0.015
Cr | 16 | 17
Mo
Ni | 6.5 | 7.75
Al | 0.75 | 1.5