## Sheet1
Stainless Steels Z10NC32-21
Data Table for:Grades - Stainless Steels - Z10NC32-21
ITEM | Standard Number | Descriptions
1 | NF A 35-573 | Stainless steels for general purposes. Plates, wide strips and strips
2 | NF A 36-209 | Iron and steel. Austenitic and austenic-ferritic stainless steels plates for boilers and pressure vessels
Elements | Min.（≥） | Max.（≤）
C |  | 0.1
Si |  | 0.75
Mn |  | 2
P |  | 0.04
S |  | 0.015
Cr | 19 | 23
Mo
Ni | 30 | 35
Al | 0.15 | 0.6
Ti | 0.15 | 0.6