## Sheet1
Stainless Steels Z11CN18-08CI
Data Table for:Grades - Stainless Steels - Z11CN18-08CI
ITEM | Standard Number | Descriptions
1 | NF A 35-595 | Iron and steel. Cutlery stainless steel
Elements | Min.（≥） | Max.（≤）
C | 0.09 | 0.12
Si |  | 0.75
Mn | 0.75 | 1.2
P |  | 0.04
S |  | 0.015
Cr | 16.5 | 18.5
Mo
Ni | 7 | 8