## Sheet1
Stainless Steels Z20CN24-13
Data Table for:Grades - Stainless Steels - Z20CN24-13
ITEM | Standard Number | Descriptions
1 | NF A 35-573 | Stainless steels for general purposes. Plates, wide strips and strips
Elements | Min.（≥） | Max.（≤）
C |  | 0.2
Si |  | 0.75
Mn |  | 2
P |  | 0.04
S |  | 0.015
Cr | 22 | 24
Mo
Ni | 12 | 14