## Sheet1
Stainless Steels Z33C13
Data Table for:Grades - Stainless Steels - Z33C13
ITEM | Standard Number | Descriptions
1 | NF A 35-590 | Tool steels
2 | NF A 35-573 | Stainless steels for general purposes. Plates, wide strips and strips
3 | NF A 35-574 | Iron and steel. Stainless steel for general purposes. Semi- finished products, bars and wire rod
Elements | Min.（≥） | Max.（≤）
C | 0.28 | 0.38
Si |  | 0.75
Mn |  | 1
P |  | 0.04
S |  | 0.015
Cr | 12.5 | 14
Mo
Ni