## Sheet1
Stainless Steels Z50CD15CI
Data Table for:Grades - Stainless Steels - Z50CD15CI
ITEM | Standard Number | Descriptions
1 | NF A 35-595 | Iron and steel. Cutlery stainless steel
Elements | Min.（≥） | Max.（≤）
C | 0.45 | 0.55
Si |  | 0.75
Mn |  | 1
P |  | 0.04
S |  | 0.015
Cr | 14 | 15
Mo | 0.5 | 1
Ni
V | 0.1 | 0.2