## Sheet1
Stainless Steels Z3CN19-11FF
Data Table for:Grades - Stainless Steels - Z3CN19-11FF
ITEM | Standard Number | Descriptions
1 | NF A 35-577 | Iron and steel. Stainless steel wire rods for cold forming
Elements | Min.（≥） | Max.（≤）
C |  | 0.03
Si |  | 0.75
Mn |  | 2
P |  | 0.04
S | 0.015 | 0.03
Cr | 18 | 19
Mo
Ni | 10 | 11