## Sheet1
Stainless Steels Z3CNU18-10FF
Data Table for:Grades - Stainless Steels - Z3CNU18-10FF
ITEM | Standard Number | Descriptions
1 | NF A 35-577 | Iron and steel. Stainless steel wire rods for cold forming
Elements | Min.（≥） | Max.（≤）
C |  | 0.03
Si |  | 0.75
Mn |  | 2
P |  | 0.04
S | 0.015 | 0.03
Cr | 17 | 19
Mo
Ni | 9 | 10
Cu | 3 | 3.5