## Sheet1
Stainless Steels Z3CNU23-04Az
Data Table for:Grades - Stainless Steels - Z3CNU23-04Az
ITEM | Standard Number | Descriptions
1 | NF A 35-574 | Iron and steel. Stainless steel for general purposes. Semi- finished products, bars and wire rod
Elements | Min.（≥） | Max.（≤）
C |  | 0.03
Si |  | 0.75
Mn |  | 2
P |  | 0.035
S |  | 0.01
Cr | 22 | 24
Mo
Ni | 3.5 | 5
N | 0.08 | 0.18
Cu |  | 2