## Sheet1
Stainless Steels Z4CNDAT13-09
Data Table for:Grades - Stainless Steels - Z4CNDAT13-09
ITEM | Standard Number | Descriptions
1 | NF A 35-574 | Iron and steel. Stainless steel for general purposes. Semi- finished products, bars and wire rod
2 | NF S 94-090 | Medico-surgical equipment - Materials for ancillary positioning instruments for surgical instrument - Martensitic, precipitation hardening, austenitic and austeno-ferritic stainless steels
Elements | Min.（≥） | Max.（≤）
C |  | 0.04
Si |  | 0.1
Mn |  | 0.2
P |  | 0.015
S |  | 0.008
Cr | 11.5 | 13.5
Mo | 1.8 | 2.5
Ni | 7.5 | 9.5
Al | 0.6 | 1.4
Ti |  | 0.4