## Sheet1
Stainless Steels Z7CNU16-04
Data Table for:Grades - Stainless Steels - Z7CNU16-04
ITEM | Standard Number | Descriptions
1 | NF A 35-574 | Iron and steel. Stainless steel for general purposes. Semi- finished products, bars and wire rod
Elements | Min.（≥） | Max.（≤）
C |  | 0.07
Si |  | 0.75
Mn |  | 1
P |  | 0.035
S |  | 0.025
Cr | 15 | 17.5
Mo |  | 0.5
Ni | 3 | 5
Cu | 3 | 5
Nb+Ta | 0.15 | 0.45