## Sheet1
Stainless Steels Z29CF13
Data Table for:Grades - Stainless Steels - Z29CF13
ITEM | Standard Number | Descriptions
1 | NF A 35-574 | Iron and steel. Stainless steel for general purposes. Semi- finished products, bars and wire rod
Elements | Min.（≥） | Max.（≤）
C | 0.25 | 0.32
Si |  | 1
Mn |  | 1.5
P |  | 0.04
S | 0.15 | 0.25
Cr | 12 | 13.5
Mo |  | 0.6
Ni |  | 0.75