## Sheet1
Stainless Steels Z3CNU18-09FF
Data Table for:Grades - Stainless Steels - Z3CNU18-09FF
ITEM | Standard Number | Descriptions
1 | NF A 35-577 | Iron and steel. Stainless steel wire rods for cold forming
Elements | Min.（≥） | Max.（≤）
C |  | 0.03
Si |  | 0.5
Mn | 1 | 1.5
P |  | 0.04
S |  | 0.01
Cr | 17 | 18
Mo
Ni | 8 | 9
Cu | 3 | 3.5