## Sheet1
Stainless Steels Z40C14CI
Data Table for:Grades - Stainless Steels - Z40C14CI
ITEM | Standard Number | Descriptions
1 | NF A 35-595 | Iron and steel. Cutlery stainless steel
Elements | Min.（≥） | Max.（≤）
C | 0.36 | 0.42
Si |  | 1
Mn |  | 1
P |  | 0.04
S |  | 0.015
Cr | 13 | 14.5
Mo
Ni