## Sheet1
Stainless Steels Z70CD15CI
Data Table for:Grades - Stainless Steels - Z70CD15CI
ITEM | Standard Number | Descriptions
1 | NF A 35-595 | Iron and steel. Cutlery stainless steel
Elements | Min.（≥） | Max.（≤）
C | 0.65 | 0.75
Si |  | 0.75
Mn |  | 1
P |  | 0.04
S |  | 0.015
Cr | 14 | 16
Mo | 0.4 | 0.8
Ni