## Sheet1
Stainless Steels 25CrMo4
Data Table for:Grades - Stainless Steels - 25CrMo4
ITEM | Standard Number | Descriptions
1 | NF EN 2205 | Steel FE-PL1502 (25CrMo4) - 900 MPa <= Rm <= 1 100 MPa - Bars - De <= 40 mm
2 | NF EN 2206 | Steel FE-PL1502 (25CrMo4) - 650 MPa <= Rm <= 850 MPa - Bars - De <= 150 mm
3 | NF EN 2209 | Steel FE-PL1502 (25CrMo4) - 900 MPa <= Rm <= 1 100 MPa - Sheets, strips and plates - 0,5 mm <= a <= 20 mm
4 | NF EN 2542 | Steel FE-PL1502 (25CrMo4) - Annealed - Bar and wire - De <= 40 mm - For prevailing torque nuts
5 | NF EN 2543 | Steel FE-PL1502 (25CrMo4) - Annealed - Sheet and strip - 0,3 mm <= a <= 2 mm - For prevailing torque nuts
6 | NF EN 10083-1 | Steels for quenching and tempering - Part 1: General technical delivery conditions
7 | NF EN 10083-3 | Steels for quenching and tempering - Part 3: Technical delivery conditions for alloy steels
8 | NF EN 10132-3 | Cold rolled narrow steel strip for heat treatment - Technical delivery conditions - Part 3: Steels for quenching and tempering
9 | NF EN 10216-2 | Seamless steel tubes for pressure purposes - Technical delivery conditions - Part 2: Non-alloy and alloy steel tubes with specified elevated temperature properties
10 | NF EN 10250-3 | Open die steel forgings for general engineering purposes - Part 3: Alloy special steels
11 | NF EN 10263-4 | Steel rod, bars and wire for cold heading and cold extrusion - Part 4: Technical delivery conditions for steels for quenching and tempering
12 | NF EN 10269 | Steels and nickel alloys for fasteners with specified elevated and/or low temperature properties
13 | NF EN 10297-1 | Seamless circular steel tubes for mechanical and general engineering purposes - Technical delivery conditions - Part 1: Non-alloy and alloy steel tubes
14 | NF EN 10305-1 | Steel tubes for precision applications - Technical delivery conditions - Part 1: Seamless cold drawn tubes
15 | NF EN 10343 | Steels for quenching and tempering for construction purposes - Technical delivery conditions
Elements | Min.（≥） | Max.（≤）
C | 0.22 | 0.29
Si |  | 0.4
Mn | 0.6 | 0.9
P |  | 0.035
S |  | 0.035
Cr | 0.9 | 1.2
Ni
Mo | 0.15 | 0.3