## Sheet1
Stainless Steels 30CrNiMo8
Data Table for:Grades - Stainless Steels - 30CrNiMo8
ITEM | Standard Number | Descriptions
1 | NF EN 10083-1 | Steels for quenching and tempering - Part 1: General technical delivery conditions
2 | NF EN 10083-3 | Steels for quenching and tempering - Part 3: Technical delivery conditions for alloy steels
3 | NF EN 10250-3 | Open die steel forgings for general engineering purposes - Part 3: Alloy special steels
4 | NF EN 10269 | Steels and nickel alloys for fasteners with specified elevated and/or low temperature properties
5 | NF EN 10297-1 | Seamless circular steel tubes for mechanical and general engineering purposes - Technical delivery conditions - Part 1: Non-alloy and alloy steel tubes
Elements | Min.（≥） | Max.（≤）
C | 0.26 | 0.34
Si |  | 0.4
Mn | 0.3 | 0.6
P |  | 0.035
S |  | 0.035
Cr | 1.8 | 2.2
Ni | 1.8 | 2.2
Mo | 0.3 | 0.5