## Sheet1
Stainless Steels 1.7711
Data Table for:Grades - Stainless Steels - 1.7711
ITEM | Standard Number | Descriptions
1 | NF EN 10269 | Steels and nickel alloys for fasteners with specified elevated and/or low temperature properties
Elements | Min.（≥） | Max.（≤）
C | 0.36 | 0.44
Si |  | 0.4
Mn | 0.45 | 0.85
P |  | 0.03
S |  | 0.03
Cr | 0.9 | 1.2
Ni
Mo | 0.5 | 0.65
Al |  | 0.015
V | 0.2 | 0.35