## Sheet1
Stainless Steels S30415
Data Table for:Grades - Stainless Steels - S30415
ITEM | Standard Number | Descriptions
Elements | Min.（≥） | Max.（≤）
C | 0.04 | 0.06
Si | 1 | 2
Mn |  | 0.8
P |  | 0.045
S |  | 0.03
Cr | 18 | 19
Ni | 9 | 10
N | 0.12 | 0.18
Ce | 0.03 | 0.08