## Sheet1
Stainless Steels 1.5680
Data Table for:Grades - Stainless Steels - 1.5680
ITEM | Standard Number | Descriptions
1 | NF EN 10028-4 | Flat products made of steels for pressure purposes - Part 4: Nickel alloy steels with specified low temperature properties
2 | NF EN 10216-4 | Seamless steel tubes for pressure purposes - Technical delivery conditions - Part 4: Non-alloy and alloy steel tubes with specified low temperature properties
3 | NF EN 10222-3 | Steel forgings for pressure purposes - Part 3: Nickel steels with specified low temperature properties
4 | NF EN 10269 | Steels and nickel alloys for fasteners with specified elevated and/or low temperature properties
Elements | Min.（≥） | Max.（≤）
C |  | 0.15
Si |  | 0.35
Mn | 0.3 | 0.8
P |  | 0.02
S |  | 0.01
Cr
Ni | 4.75 | 5.25
Mo
V |  | 0.05