## Sheet1
Stainless Steels 1.7390
Data Table for:Grades - Stainless Steels - 1.7390
ITEM | Standard Number | Descriptions
1 | NF EN 10269 | Steels and nickel alloys for fasteners with specified elevated and/or low temperature properties
Elements | Min.（≥） | Max.（≤）
C |  | 0.18
Si |  | 0.4
Mn | 5.5 | 7
P |  | 0.025
S |  | 0.015
Cr | 4 | 6
Ni
Mo | 0.45 | 0.65