## Sheet1
Stainless Steels 3230
Data Table for:Grades - Stainless Steels - 3230
ITEM | Standard Number | Descriptions
Elements | Min.（≥） | Max.（≤）
C | 0.28 | 0.36
Si | 0.15 | 0.35
Mn | 0.5 | 0.9
P |  | 0.04
S |  | 0.04
Cr | 0.55 | 0.95
Ni | 2.25 | 2.75