## Sheet1
Stainless Steels Z9CKD11
Data Table for:Grades - Stainless Steels - Z9CKD11
ITEM | Standard Number | Descriptions
1 | NF A 35-578 | Iron and steel. Stainless steel for high temperature application
Elements | Min.（≥） | Max.（≤）
C | 0.06 | 0.11
Si |  | 0.75
Mn | 0.6 | 1.15
P |  | 0.035
S |  | 0.015
Cr | 9.8 | 11.2
Mo | 0.2 | 0.8
Ni | 0.5 | 1
Co | 5 | 7
B | 0.005 | 0.012
Nb | 0.2 | 0.45
W |  | 0.7
V | 0.1 | 0.35
N | 0.01 | 0.035