## Sheet1
Stainless Steels Z12CAS25
Data Table for:Grades - Stainless Steels - Z12CAS25
ITEM | Standard Number | Descriptions
1 | NF A 35-578 | Iron and steel. Stainless steel for high temperature application
Elements | Min.（≥） | Max.（≤）
C |  | 0.12
Si | 0.75 | 1.4
Mn |  | 0.75
P |  | 0.035
S |  | 0.015
Cr | 23 | 26
Mo
Ni
Al | 0.7 | 1.2