## Sheet1
Stainless Steels Z12CN26-21
Data Table for:Grades - Stainless Steels - Z12CN26-21
ITEM | Standard Number | Descriptions
1 | NF A 35-578 | Iron and steel. Stainless steel for high temperature application
2 | NF A 35-583 | Iron and steel. Stainless steel. Stainless steel wire rods for the preparation of filter material for welding or sprayer metal coating
Elements | Min.（≥） | Max.（≤）
C |  | 0.12
Si |  | 0.75
Mn |  | 2
P |  | 0.035
S |  | 0.015
Cr | 25.5 | 26.5
Mo | 19.5 | 21.5
Ni