## Sheet1
Stainless Steels Z4CN19-10
Data Table for:Grades - Stainless Steels - Z4CN19-10
ITEM | Standard Number | Descriptions
1 | NF A 36-209 | Iron and steel. Austenitic and austenic-ferritic stainless steels plates for boilers and pressure vessels
Elements | Min.（≥） | Max.（≤）
C |  | 0.035
Si |  | 1
Mn |  | 2
P |  | 0.04
S |  | 0.03
Cr | 18.5 | 20
Mo
Ni | 9 | 10
N |  | 0.8
Cu |  | 1