## Sheet1
Stainless Steels Z40CSD10
Data Table for:Grades - Stainless Steels - Z40CSD10
ITEM | Standard Number | Descriptions
1 | NF A 35-579 | Valve steels and alloys for internal combustion engines
Elements | Min.（≥） | Max.（≤）
C | 0.35 | 0.45
Si | 2 | 3
Mn |  | 0.8
P |  | 0.04
S |  | 0.03
Cr | 9.5 | 11.5
Ni |  | 0.5
Mo | 0.8 | 1.3