## Sheet1
Stainless Steels Z53CMNS21-09Az
Data Table for:Grades - Stainless Steels - Z53CMNS21-09Az
ITEM | Standard Number | Descriptions
1 | NF A 35-579 | Valve steels and alloys for internal combustion engines
Elements | Min.（≥） | Max.（≤）
C | 0.48 | 0.58
Si |  | 0.25
Mn | 8 | 10
P |  | 0.04
S |  | 0.02
Cr | 20 | 22
Ni | 3.25 | 4.5
Mo
Nb | 1.7 | 2.3
N | 0.38 | 0.55