## Sheet1
Stainless Steels Z60CMDVNb21-10Az
Data Table for:Grades - Stainless Steels - Z60CMDVNb21-10Az
ITEM | Standard Number | Descriptions
1 | NF A 35-579 | Valve steels and alloys for internal combustion engines
Elements | Min.（≥） | Max.（≤）
C | 0.57 | 0.65
Si |  | 0.25
Mn | 9.5 | 11.5
P |  | 0.04
S |  | 0.03
Cr | 20 | 22
Ni |  | 1.5
Mo | 0.75 | 1.25
Nb | 1 | 1.2
V | 0.75 | 1
N | 0.4 | 0.6