## Sheet1
Stainless Steels F 837 Class A1-50 S30430
Data Table for:Grades - Stainless Steels - F 837 Class A1-50 S30430
ITEM | Standard Number | Descriptions
1 | F 837M (2002) | Standard Specification for Stainless Steel Socket Head Cap Screws (Metric)
Elements | Min.（≥） | Max.（≤）
C |  | 0.08
Si |  | 1
Mn |  | 2
P |  | 0.045
S |  | 0.03
Cr | 17 | 19
Ni | 8 | 10
Cu | 3 | 4