## Sheet1
Stainless Steels NC15Fe7TA
Data Table for:Grades - Stainless Steels - NC15Fe7TA
ITEM | Standard Number | Descriptions
1 | NF A 35-579 | Valve steels and alloys for internal combustion engines
Elements | Min.（≥） | Max.（≤）
C |  | 0.8
Si |  | 0.5
Mn |  | 1
P |  | 0.015
S |  | 0.015
Cr | 14 | 17
Ni |  | remaining
Mo |  | 0.5
Fe | 5 | 9
Al | 0.4 | 1
Ti | 2.25 | 2.75
Nb+Ta | 0.7 | 1.2
Co |  | 1
Cu |  | 0.5