## Sheet1
Stainless Steels 15X5
Data Table for:Grades - Stainless Steels - 15X5
ITEM | Standard Number | Descriptions
Elements | Min.（≥） | Max.（≤）
C |  | 0.15
Si |  | 0.5
Mn |  | 0.5
P |  | 0.03
S |  | 0.025
Cr | 4.5 | 6
Ni |  | 0.6
Mo | 4.5 | 6
W
Ti